## 模块化设计阶段
阶段编号 | 阶段名称 | 成材组距 | 综合成材率
001 | 炼钢阶段 |  | 成锭率
002 | 浇铸阶段
003 | 开坯阶段 | 初轧 | 成材率
004 | 轧制阶段 | 模具钢
005 | 精整阶段 | 线材
棒材
钢丝

## 钢类
钢类编码 | 钢类
001 | 碳素结构钢
002 | 碳素工具钢
003 | 合金结构钢
004 | 合金工具钢
005 | 高合金工具钢
006 | 合金弹簧钢
007 | 碳素弹簧钢
008 | 轴承钢
009 | 铬镍不锈钢
010 | 铬不锈 | 生产产品
011 | 精密合金
012 | 高温合金

## 检验项目
检验大项编号 | 检验大项 | 检验小项编号 | 检验小项
001 | 化学成分 | 001001 | C
|  | 001002 | Si
|  | 001003 | Mn
|  | 001004 | P
|  | 001005 | S
|  | 001006 | Cr
|  | 001007 | Ni
|  | 001008 | Cu
|  | 001009 | Mo
|  | 001010 | W
|  | 001011 | V
|  | 001012 | Ti
|  | 001013 | Al
|  | 001014 | N
|  | 001015 | Sn
|  | 001016 | Pb
|  | 001017 | As
002 | 低倍 | 002001 | 一松
|  | 002002 | 中松
|  | 002003 | 偏析
|  | 002004 | 断口
|  | 002005 | 腐蚀
|  | 002006 | 白点
003 | 力学性能 | 003001 | 屈服强度
|  | 003002 | 抗拉强度
|  | 003003 | 延伸率
|  | 003004 | 断面收缩率
|  | 003005 | 冲击力
|  | 003006 | 淬火硬度
004 | 非金属夹杂物 | 004001 | A粗
|  | 004002 | A细
|  | 004003 | B粗
|  | 004004 | B细
|  | 004005 | C粗
|  | 004006 | C细
|  | 004007 | D粗
|  | 004008 | D细
005 | 显微组织 | 005001 | 显微组织

## 成材组距（按钢类分）
A、碳素结构钢、合金结构钢
线材：Φ5.5—Φ7.5；Φ7.5—Φ20
棒材：Φ13—Φ16；Φ16—Φ40
初轧：Φ42—Φ210
模具钢：锻钢：Φ130—Φ250；250~350；
模具钢：扁钢：厚度5—130，宽度290—615。
B、铬镍不锈钢、铬不锈：
线材：Φ5.5—Φ7.5；Φ7.5—Φ20
棒材：Φ13—Φ16；Φ16—Φ40
初轧：Φ42—Φ200
模具钢：锻钢：Φ130—Φ200；Φ200—Φ350
模具钢：扁钢：厚度5—130，宽度290—615。
钢丝厂 ：Φ2—Φ19.5
C、合金弹簧钢、碳素弹簧钢：
线材：Φ5.5—Φ7.5；Φ7.5—Φ20
棒材：Φ13—Φ16；Φ16—Φ40
初轧：Φ42—Φ150
模具钢：锻钢：Φ130—Φ150；扁钢：厚度5—130，宽度290—615。
钢丝：Φ2—Φ19.5
D、碳素工具钢：
线材：Φ5.5—Φ7.5；Φ7.5—Φ20
棒材：Φ13—Φ40
初轧：Φ42—Φ60；Φ60—Φ100；Φ100—Φ210
模具钢：锻钢：Φ130—Φ250；250~350；扁钢：厚度5—130，宽度290—615。
钢丝：Φ2—Φ19.5
E、合金工具钢、高合金工具钢、高速工具钢：
线材：Φ5.5—Φ7.5；Φ7.5—Φ20
棒材：Φ13—Φ40
初轧：Φ42—Φ210
模具钢厂：锻钢：Φ130—Φ150；150~245；扁钢：厚度5—130，宽度290—615。
钢丝厂 ：Φ2—Φ19.5
F、轴承钢：
线材：Φ5.5—Φ7.5；Φ7.5—Φ20
棒材：Φ13—Φ30；Φ30—Φ40
初轧：Φ42—Φ60；Φ60—Φ200
模具钢厂：锻钢：Φ150—Φ220；扁钢：厚度5—130，宽度290—615。
钢丝：Φ2—Φ19.5

## 成锭率
U | WS_MM | CS_MM | FS_MM | Mn_MM | CL_SM | Out_TE | S_EL | SN_QM | UD_QM | NI_QM | OE_QM | PO_QM | C_QM | SI_QM | L
1 | 8.05 | 9.12 | 0.26 | 0.12 | 6.08 | 8.87 | 1.26 | 2.31 | 0.552 | 2.548 | 0.185 | 2.15 | 0.48 | 0.51 | 0.984
2 | 12.37 | 8.86 | 2.87 | 5.98 | 7.22 | 7.58 | 2.33 | 2.54 | 0.623 | 2.482 | 1.025 | 2.55 | 0.46 | 0.45 | 1
3 | 3.22 | 4.32 | 7.44 | 5.02 | 5.87 | 8.9 | 1.54 | 4.31 | 0.521 | 1.585 | 1.256 | 2.48 | 0.55 | 0.49 | 0.981
4 | 3.56 | 4.51 | 9.15 | 3.25 | 6.21 | 7.63 | 1.02 | 5.31 | 0.425 | 2.556 | 1.368 | 2.5 | 0.43 | 0.45 | 0.977
5 | 4.28 | 7.52 | 9.26 | 4.25 | 5 | 6.35 | 7 | 6.31 | 0.554 | 2.664 | 1.585 | 2.5 | 0.49 | 0.52 | 1
6 | 7.54 | 8.99 | 4.21 | 3.25 | 6.12 | 8.95 | 2.35 | 3.21 | 0.721 | 3.245 | 1.556 | 2.57 | 0.48 | 0.44 | 0.981
7 | 8.22 | 8.86 | 2.33 | 3.14 | 8.63 | 7.95 | 1.25 | 2.54 | 0.142 | 2.546 | 1.582 | 2.63 | 0.46 | 0.53 | 0.976
8 | 3.66 | 4.55 | 6.27 | 0.24 | 5.68 | 8.75 | 2.35 | 2.86 | 0.123 | 0.536 | 5.145 | 2.48 | 0.55 | 0.49 | 0.99
9 | 3.56 | 4.51 | 8.25 | 4.25 | 7.26 | 8.36 | 1.36 | 3.35 | 0.55 | 2.854 | 0.263 | 1.98 | 0.43 | 0.45 | 0.786
10 | 5.54 | 7.55 | 9.26 | 5.55 | 5.36 | 7.59 | 2.34 | 4.56 | 0.456 | 1.254 | 1.556 | 2.36 | 0.49 | 0.56 | 0.857
11 | 8.23 | 7.85 | 4.87 | 6.54 | 6.08 | 9.12 | 1.26 | 3.56 | 0.463 | 0.255 | 1.013 | 2.15 | 0.48 | 0.51 | 0.984
12 | 7.55 | 8.35 | 3.55 | 4.24 | 6.77 | 8.58 | 1.25 | 2.54 | 0.552 | 1.532 | 1.254 | 1.24 | 0.46 | 0.52 | 1
13 | 3.22 | 5.66 | 6.45 | 5.21 | 5.87 | 6.57 | 1 | 2.15 | 0.265 | 2.553 | 1.262 | 2.67 | 0.45 | 0.49 | 0.887
14 | 5.44 | 6.54 | 9.15 | 4.65 | 6.21 | 7.85 | 2.22 | 5.31 | 0.485 | 1.254 | 2.151 | 2.45 | 0.43 | 0.45 | 0.977
15 | 3.58 | 5.54 | 8.57 | 4.58 | 4.53 | 6.66 | 1.24 | 0.25 | 0.554 | 2.365 | 1.585 | 2.55 | 0.49 | 0.52 | 1
16 | 1.5 | 7.54 | 6.45 | 3.25 | 6.12 | 7.57 | 2.45 | 7.21 | 0.144 | 2.557 | 1.035 | 2.57 | 0.48 | 0.44 | 0.981
17 | 4.68 | 8.86 | 4.24 | 3.14 | 5.65 | 8.11 | 1.25 | 2.65 | 0.587 | 1.256 | 1.582 | 2.63 | 0.46 | 0.54 | 0.964
18 | 4.58 | 4.55 | 5.57 | 2.57 | 5.68 | 8.9 | 2.35 | 2.86 | 0.556 | 0.454 | 1.523 | 1.25 | 0.54 | 0.49 | 0.965
19 | 3.56 | 7.45 | 7.21 | 4.25 | 7.26 | 8.61 | 1.36 | 4.25 | 0.412 | 1.952 | 1.032 | 1.24 | 0.43 | 0.23 | 0.896
20 | 6.47 | 6.48 | 8.52 | 8.9 | 4.58 | 7.59 | 2.34 | 2.54 | 0.255 | 0.254 | 1.425 | 1.24 | 0.48 | 0.56 | 0.943
21 | 7.56 | 7.56 | 7.47 | 6.25 | 6.55 | 8.88 | 1.26 | 2.31 | 0.552 | 2.456 | 0.185 | 2.15 | 0.48 | 0.51 | 0.984
22 | 10.55 | 8.41 | 8.25 | 4.25 | 6.89 | 9.25 | 1.45 | 2.54 | 0.623 | 1.995 | 1.025 | 2.55 | 0.46 | 0.52 | 0.967
23 | 5.32 | 7.89 | 8.25 | 4.78 | 7.52 | 7.25 | 1.54 | 4.31 | 0.521 | 1.758 | 1.256 | 2.48 | 0.45 | 0.49 | 0.981
24 | 6.25 | 7.58 | 7.55 | 5.26 | 6.21 | 7.58 | 1.02 | 1.98 | 0.483 | 2.556 | 1.368 | 1.98 | 0.43 | 0.45 | 0.977
25 | 5.24 | 8.01 | 7.96 | 4.55 | 6.14 | 7.55 | 2.24 | 1.75 | 0.554 | 2.854 | 1.585 | 1.64 | 0.49 | 0.52 | 0.899
26 | 5.41 | 7.15 | 8.54 | 4.53 | 6.88 | 8.69 | 2.35 | 3.21 | 0.721 | 3.245 | 1.556 | 2.57 | 0.57 | 0.44 | 0.981
27 | 4.25 | 7.66 | 6.68 | 3.77 | 7.25 | 7.95 | 1.25 | 2.54 | 0.142 | 2.546 | 1.582 | 2.63 | 0.46 | 0.53 | 0.976
28 | 4.68 | 4.12 | 7.32 | 4.55 | 6.02 | 8.01 | 2.35 | 2.86 | 0.225 | 1.251 | 5.145 | 2.48 | 0.55 | 0.49 | 0.985
29 | 5.66 | 6.98 | 7.6 | 5.68 | 7.26 | 8.45 | 1.36 | 1.25 | 0.535 | 2.854 | 0.263 | 1.98 | 0.43 | 0.45 | 0.786
30 | 7.58 | 7.77 | 9.12 | 7.1 | 6.66 | 7.59 | 2.34 | 2.42 | 0.456 | 1.254 | 1.556 | 1.89 | 0.51 | 0.56 | 0.857
31 | 6.45 | 8.01 | 8.56 | 6.54 | 6.08 | 8.48 | 1.26 | 3.56 | 0.463 | 0.574 | 1.013 | 2.15 | 0.48 | 0.51 | 0.984
32 | 5.02 | 7.82 | 7.51 | 4.85 | 7.01 | 8.58 | 1.33 | 2.54 | 0.552 | 1.532 | 1.254 | 1.24 | 0.46 | 0.52 | 0.897
33 | 4.25 | 6.57 | 6.39 | 4.69 | 6.13 | 7.25 | 1.28 | 2.15 | 0.265 | 2.553 | 1.262 | 1.85 | 0.45 | 0.49 | 0.887
34 | 6.36 | 8.02 | 7.55 | 5.45 | 6.55 | 7.14 | 2.45 | 1.25 | 0.458 | 2.584 | 2.151 | 2.45 | 0.45 | 0.45 | 0.977
35 | 4.12 | 7.33 | 8.32 | 4.58 | 6.17 | 6.01 | 1.24 | 0.25 | 0.554 | 2.365 | 1.585 | 1.52 | 0.49 | 0.52 | 0.763
36 | 5.25 | 7.46 | 7.14 | 4.77 | 6.12 | 7.57 | 1.45 | 2.41 | 0.144 | 2.557 | 1.035 | 2.57 | 0.48 | 0.44 | 0.981
37 | 3.35 | 8.25 | 8.98 | 5.24 | 5.65 | 8.11 | 1.25 | 2.65 | 0.587 | 1.256 | 1.582 | 2.63 | 0.46 | 0.48 | 0.964
38 | 4.78 | 7.25 | 8.57 | 4.78 | 5.55 | 8.25 | 2.35 | 2.86 | 0.556 | 1.369 | 1.523 | 1.25 | 0.53 | 0.49 | 0.965
39 | 5.36 | 9.12 | 7.25 | 4.25 | 7.26 | 8.61 | 1.36 | 1.84 | 0.412 | 1.952 | 1.032 | 2.12 | 0.43 | 0.44 | 0.896
40 | 6.24 | 8.04 | 8.61 | 5.75 | 6.25 | 7.65 | 2.34 | 1.26 | 0.255 | 1.528 | 1.425 | 1.24 | 0.47 | 0.56 | 0.943
41 | 2.22 | 6.45 | 5.54 | 1.21 | 5.12 | 7.64 | 1.26 | 3.45 | 0.545 | 2.125 | 0.185 | 2.34 | 0.35 | 0.51 | 0.901
42 | 5.21 | 6.543 | 2.87 | 4.56 | 5.36 | 8.12 | 1.23 | 2.45 | 0.524 | 2.354 | 0.224 | 2.55 | 0.46 | 0.54 | 0.864
43 | 2.35 | 5.21 | 7.44 | 4.22 | 5.87 | 6.454 | 1.54 | 4.31 | 0.423 | 1.585 | 0.533 | 2.33 | 0.45 | 0.49 | 0.886
44 | 3.56 | 4.51 | 4.31 | 3.25 | 3.12 | 7.51 | 1.02 | 4.85 | 0.123 | 2.556 | 0.512 | 2.55 | 0.43 | 0.45 | 0.9
45 | 4.28 | 4.55 | 6.31 | 4.25 | 4.25 | 6.6 | 0.98 | 5.61 | 0.545 | 2.634 | 0.125 | 2.6 | 0.41 | 0.52 | 0.9
46 | 4.63 | 6.54 | 1.32 | 3.25 | 5.45 | 6.48 | 2.35 | 3.21 | 0.453 | 3.245 | 1.556 | 2.14 | 0.48 | 0.25 | 0.856
47 | 2.65 | 4.25 | 2.33 | 3.14 | 6.34 | 7.95 | 1.25 | 2.54 | 0.142 | 2.546 | 0.4582 | 2.33 | 0.46 | 0.53 | 0.758
48 | 3.66 | 4.55 | 3.15 | 1.4 | 4.52 | 8.9 | 1.35 | 2.45 | 0.582 | 2.463 | 0.455 | 2.48 | 0.55 | 0.49 | 0.862
49 | 3.56 | 4.51 | 4.45 | 4.25 | 6.12 | 6.54 | 1.36 | 3.35 | 0.55 | 2.854 | 0.263 | 2.02 | 0.43 | 0.45 | 0.786
50 | 6.45 | 5.64 | 5.61 | 4.12 | 4.35 | 7.59 | 1.54 | 3.45 | 0.456 | 1.254 | 0.912 | 2.36 | 0.49 | 0.56 | 0.821
51 | 3.45 | 7.85 | 4.87 | 3.15 | 5.56 | 8.45 | 1.26 | 3.56 | 0.463 | 2.145 | 0.155 | 2.15 | 0.48 | 0.51 | 0.785
52 | 7.55 | 6.12 | 3.55 | 4.24 | 6.41 | 8.58 | 1.85 | 2.54 | 0.552 | 1.532 | 0.125 | 1.06 | 0.46 | 0.52 | 0.9
53 | 3.22 | 5.66 | 6.45 | 5.21 | 5.87 | 6.57 | 1.02 | 2.15 | 0.265 | 2.553 | 0.663 | 1.25 | 0.45 | 0.49 | 0.887
54 | 5.44 | 4.52 | 4.54 | 4.65 | 5.45 | 6.45 | 1.54 | 2.78 | 0.351 | 2.622 | 0.256 | 2.45 | 0.43 | 0.35 | 0.784
55 | 3.58 | 5.54 | 8.57 | 4.58 | 4.53 | 6.6 | 1.24 | 0.25 | 0.554 | 2.365 | 1.585 | 1.54 | 0.49 | 0.52 | 0.75
56 | 2.35 | 7.54 | 5.12 | 3.25 | 5.63 | 5.31 | 2.01 | 2.36 | 0.144 | 2.557 | 0.234 | 2.57 | 0.33 | 0.44 | 0.86
57 | 4.68 | 6.45 | 4.24 | 3.14 | 5.65 | 8.11 | 1.25 | 2.65 | 0.587 | 1.256 | 0.221 | 2.63 | 0.46 | 0.54 | 0.9
58 | 4.55 | 4.55 | 5.57 | 2.57 | 5.68 | 7.21 | 1.75 | 2.86 | 0.421 | 1.955 | 0.522 | 1.25 | 0.34 | 0.49 | 0.85
59 | 3.56 | 5.57 | 7.21 | 4.25 | 6.54 | 8.61 | 1.36 | 2.55 | 0.412 | 1.952 | 1.032 | 2.33 | 0.43 | 0.54 | 0.896
60 | 6.47 | 5.36 | 5.64 | 4.52 | 4.58 | 7.59 | 2.34 | 3.45 | 0.255 | 1.865 | 0.642 | 1.24 | 0.45 | 0.56 | 0.943
61 | 3.25 | 8.54 | 7.32 | 5.58 | 7.21 | 4.94 | 0.56 | 2.31 | 0.427 | 1.546 | 0.842 | 2.66 | 0.35 | 0.52 | 0.982
62 | 3.45 | 4.55 | 8.25 | 6.34 | 6.18 | 3.75 | 1.54 | 1.21 | 0.563 | 0.539 | 1.206 | 2.15 | 0.29 | 0.45 | 0.984
63 | 4.25 | 33 | 15.41 | 4.24 | 6.12 | 4.36 | 1.02 | 1.54 | 0.321 | 2.204 | 0.556 | 2.15 | 0.28 | 0.53 | 0.965
64 | 3.78 | 7.55 | 8.56 | 3.21 | 4.63 | 7.59 | 0.36 | 1.86 | 0.142 | 1.254 | 0.582 | 2.57 | 0.46 | 0.47 | 0.936
65 | 6.22 | 6.57 | 7.52 | 4.65 | 5.68 | 5.23 | 2.35 | 2.35 | 0.426 | 0.365 | 1.143 | 1.63 | 0.29 | 0.45 | 0.943
66 | 3.12 | 8.35 | 6.39 | 5.68 | 7.55 | 4.58 | 1.25 | 0.56 | 0.505 | 1.532 | 1.263 | 2.48 | 0.43 | 0.54 | 0.984
67 | 3 | 5.66 | 7.56 | 3.25 | 5.36 | 6.57 | 2.01 | 0.56 | 0.456 | 1.553 | 0.548 | 1.98 | 0.42 | 0.51 | 0.967
68 | 7.12 | 4.59 | 8.32 | 4.96 | 2.42 | 3.24 | 1.36 | 1.54 | 0.442 | 1.254 | 1.013 | 2.36 | 0.38 | 0.55 | 0.982
69 | 3.65 | 5.54 | 7.14 | 2.56 | 6.77 | 6.66 | 1.55 | 1.15 | 0.578 | 2.061 | 1.054 | 2.11 | 0.36 | 0.49 | 0.968
70 | 6.22 | 6.85 | 6.57 | 4.25 | 3.87 | 7.57 | 1.26 | 1.32 | 0.265 | 2.057 | 1.262 | 1.24 | 0.42 | 0.45 | 0.899
71 | 3.65 | 8.86 | 8.57 | 4.69 | 6.21 | 4.25 | 1.25 | 2.25 | 0.483 | 1.256 | 1.155 | 1.67 | 0.43 | 0.52 | 0.965
72 | 3.12 | 4.55 | 7.25 | 6.25 | 4.55 | 6.54 | 0.99 | 1.34 | 0.554 | 0.456 | 1.284 | 2.45 | 0.29 | 0.46 | 0.976
73 | 6.38 | 7.32 | 8.61 | 4.25 | 6.86 | 3.61 | 1.55 | 1.65 | 0.144 | 1.652 | 1.035 | 1.55 | 0.27 | 0.54 | 0.985
74 | 6.52 | 6.48 | 5.54 | 4.78 | 5.87 | 4.59 | 1.24 | 2.14 | 0.536 | 0.254 | 1.368 | 2.57 | 0.46 | 0.49 | 0.886
75 | 3.46 | 7.56 | 6.12 | 5.26 | 5.68 | 4.88 | 1.86 | 2.25 | 0.556 | 1.456 | 1.323 | 1.65 | 0.35 | 0.33 | 0.957
76 | 4.12 | 4.65 | 7.44 | 4.55 | 7.25 | 4.25 | 1.25 | 0.54 | 0.412 | 1.828 | 1.032 | 1.25 | 0.43 | 0.56 | 0.984
77 | 7.05 | 7.89 | 4.31 | 4.53 | 6.32 | 3.58 | 0.35 | 2.31 | 0.146 | 1.758 | 1.425 | 1.24 | 0.35 | 0.51 | 0.946
78 | 6.46 | 7.58 | 6.31 | 3.77 | 6.55 | 5.25 | 1.36 | 2.54 | 0.552 | 1.537 | 0.685 | 1.24 | 0.48 | 0.52 | 0.957
79 | 3.64 | 8.32 | 7.25 | 4.55 | 4.58 | 2.55 | 2.34 | 0.31 | 0.633 | 2.854 | 1.025 | 2.15 | 0.46 | 0.49 | 0.965
80 | 3.45 | 7.15 | 5.58 | 5.68 | 5.52 | 8.69 | 1.26 | 1.28 | 0.521 | 1.245 | 1.256 | 2.55 | 0.45 | 0.45 | 0.903
81 | 5.14 | 7.66 | 3.15 | 5.71 | 6.56 | 7.95 | 1.45 | 1.75 | 0.483 | 2.533 | 1.368 | 2.36 | 0.45 | 0.52 | 0.981
82 | 6 | 4.12 | 4.45 | 4.57 | 6.14 | 4.01 | 0.54 | 2.21 | 0.586 | 1.251 | 1.585 | 1.98 | 0.39 | 0.46 | 0.964
83 | 3.66 | 9.54 | 5.66 | 3.66 | 6.88 | 4.45 | 1.02 | 0.54 | 0.321 | 2.054 | 1.346 | 1.64 | 0.48 | 0.53 | 0.935
84 | 3.68 | 6.45 | 4.82 | 4.69 | 4.25 | 3.59 | 1.24 | 0.66 | 0.142 | 1.222 | 1.582 | 2.54 | 0.45 | 0.49 | 0.896
85 | 6.34 | 5.78 | 10.26 | 5.52 | 6.42 | 4.63 | 0.35 | 1.25 | 0.205 | 0.574 | 1.145 | 1.63 | 0.38 | 0.45 | 0.962
86 | 6.14 | 5.21 | 6.87 | 4.55 | 7.26 | 4.24 | 1.25 | 2.42 | 0.535 | 1.532 | 0.263 | 2.48 | 0.46 | 0.56 | 0.974
87 | 5.95 | 5.62 | 7.44 | 4.85 | 4.85 | 3.25 | 2.18 | 0.56 | 0.456 | 2.038 | 0.856 | 1.67 | 0.35 | 0.55 | 0.977
88 | 9.62 | 4.55 | 9.34 | 4.69 | 5.08 | 4.14 | 1.36 | 3.54 | 0.263 | 2.634 | 1.013 | 1.86 | 0.43 | 0.52 | 0.932
89 | 5.99 | 6.54 | 9.26 | 5.45 | 7.34 | 6.01 | 0.34 | 2.22 | 0.354 | 1.245 | 1.257 | 2.15 | 0.29 | 0.52 | 0.975
90 | 3.03 | 5.57 | 4.21 | 4.52 | 3.78 | 4.57 | 1.26 | 2.54 | 0.144 | 2.546 | 1.365 | 1.44 | 0.48 | 0.44 | 0.924
91 | 3.26 | 4.55 | 6.23 | 4.56 | 6.55 | 3.29 | 0.62 | 0.86 | 0.429 | 2.409 | 1.035 | 1.75 | 0.46 | 0.53 | 0.985
92 | 3.1 | 6.48 | 6.28 | 5.25 | 5.25 | 3.25 | 1.33 | 0.35 | 0.504 | 2.155 | 1.624 | 1.45 | 0.35 | 0.48 | 0.886
93 | 6.56 | 5.64 | 8.25 | 4.78 | 6.12 | 4.61 | 1.28 | 2.56 | 0.412 | 1.254 | 1.523 | 1.52 | 0.43 | 0.46 | 0.957
94 | 6.28 | 8.45 | 9.26 | 4.25 | 5.65 | 7.65 | 0.45 | 2.56 | 0.255 | 1.145 | 1.032 | 2.05 | 0.39 | 0.56 | 0.966
95 | 3.95 | 6.12 | 4.87 | 5.75 | 6.66 | 4.64 | 1.24 | 2.54 | 0.545 | 1.532 | 1.425 | 2.55 | 0.38 | 0.52 | 0.945
96 | 3.46 | 5.66 | 6.52 | 3.74 | 4.26 | 3.12 | 1.44 | 1.15 | 0.306 | 2.553 | 0.685 | 1.25 | 0.46 | 0.52 | 0.927
97 | 9.52 | 6.78 | 6.45 | 4.56 | 6.25 | 6.45 | 1.25 | 1.31 | 0.423 | 1.624 | 0.424 | 2.12 | 0.45 | 0.48 | 0.955
98 | 4.05 | 5.54 | 9.15 | 4.22 | 5.72 | 7.51 | 2.03 | 3.25 | 0.123 | 2.365 | 0.538 | 1.26 | 0.43 | 0.45 | 0.963
99 | 3.12 | 8.12 | 8.57 | 3.25 | 3.36 | 4.23 | 1.36 | 1.21 | 0.245 | 0.557 | 0.512 | 2.34 | 0.29 | 0.48 | 0.881
100 | 3.25 | 6.45 | 6.45 | 4.25 | 4.12 | 3.48 | 0.34 | 0.65 | 0.453 | 1.256 | 1.125 | 1.55 | 0.48 | 0.44 | 0.964
101 | 6.98 | 4.55 | 4.98 | 3.48 | 5.36 | 4.95 | 1.26 | 2.86 | 0.142 | 1.955 | 1.256 | 2.33 | 0.46 | 0.48 | 0.965
102 | 3.32 | 5.57 | 5.57 | 3.14 | 4.87 | 4.19 | 1.42 | 1.25 | 0.282 | 1.543 | 0.682 | 2.55 | 0.54 | 0.48 | 0.896
103 | 3.52 | 6.57 | 6.58 | 3.67 | 3.12 | 3.54 | 0.55 | 1.54 | 0.234 | 1.865 | 0.455 | 2.44 | 0.43 | 0.44 | 0.943
104 | 9.12 | 8.54 | 8.52 | 4.25 | 4.25 | 6.59 | 1.02 | 2.32 | 0.456 | 1.546 | 1.263 | 2.14 | 0.48 | 0.56 | 0.901
105 | 9.63 | 4.55 | 7.47 | 4.12 | 5.45 | 6.45 | 0.98 | 2.54 | 0.263 | 0.539 | 0.912 | 2.33 | 0.38 | 0.52 | 0.934
106 | 6.59 | 7.42 | 8.25 | 3.15 | 4.34 | 3.59 | 0.35 | 1.31 | 0.552 | 2.204 | 1.158 | 1.78 | 0.46 | 0.54 | 0.922
107 | 3.41 | 7.85 | 6.57 | 4.26 | 4.52 | 5.23 | 1.25 | 0.98 | 0.265 | 1.254 | 1.125 | 2.02 | 0.45 | 0.49 | 0.9
108 | 3.68 | 6.57 | 7.55 | 5.14 | 6.12 | 4.58 | 1.35 | 1.24 | 0.351 | 0.365 | 0.663 | 1.63 | 0.43 | 0.45 | 0.901
109 | 6.25 | 8.35 | 7.96 | 4.65 | 4.35 | 5.63 | 1.36 | 2.21 | 0.482 | 1.532 | 1.256 | 2.15 | 0.39 | 0.52 | 0.944
110 | 6.02 | 5.66 | 8.54 | 4.58 | 5.56 | 3.24 | 0.54 | 2.54 | 0.144 | 1.285 | 1.585 | 1.07 | 0.27 | 0.25 | 0.956
111 | 8.99 | 6.54 | 7.88 | 3.25 | 4.23 | 4.25 | 1.26 | 2.74 | 0.383 | 1.254 | 1.234 | 1.25 | 0.46 | 0.53 | 0.932
112 | 9.15 | 5.25 | 7.32 | 5.57 | 5.87 | 5.57 | 0.85 | 1.25 | 0.421 | 1.262 | 1.221 | 2.44 | 0.55 | 0.49 | 0.915
113 | 6.68 | 7.54 | 6.93 | 2.86 | 5.45 | 4.25 | 1.02 | 2.42 | 0.412 | 1.057 | 0.955 | 1.54 | 0.43 | 0.46 | 0.896
114 | 5.66 | 6.57 | 9.12 | 4.25 | 4.53 | 4.26 | 1.71 | 3.56 | 0.254 | 2.463 | 0.725 | 2.57 | 0.41 | 0.56 | 0.928
115 | 8.58 | 4.55 | 8.56 | 3.52 | 5.63 | 4.26 | 1.24 | 2.54 | 0.427 | 1.854 | 0.663 | 1.63 | 0.44 | 0.52 | 0.892
116 | 6.45 | 7.45 | 7.32 | 4.22 | 5.66 | 3.66 | 1.01 | 2.15 | 0.263 | 1.257 | 0.254 | 1.25 | 0.46 | 0.52 | 0.976
117 | 6.02 | 6.48 | 8.25 | 3.25 | 5.68 | 4.88 | 1.34 | 1.02 | 0.152 | 2.145 | 1.582 | 2.38 | 0.45 | 0.44 | 0.941
118 | 4.25 | 5.92 | 6.46 | 5.13 | 3.54 | 2.25 | 0.75 | 1.25 | 0.254 | 1.532 | 1.234 | 1.24 | 0.43 | 0.48 | 0.915
119 | 6.36 | 8.41 | 8.56 | 4.95 | 4.58 | 3.58 | 0.35 | 2.41 | 0.265 | 1.553 | 1.221 | 1.66 | 0.42 | 0.47 | 0.9222
120 | 4.12 | 7.89 | 7.52 | 3.14 | 3.22 | 3.22 | 1.25 | 2.65 | 0.351 | 1.622 | 0.522 | 1.57 | 0.38 | 0.44 | 0.957
121 | 3.25 | 6.75 | 6.39 | 3.55 | 6.18 | 2.55 | 1.02 | 0.86 | 0.396 | 1.365 | 1.032 | 1.63 | 0.46 | 0.55 | 0.934
122 | 3.49 | 8.01 | 7.55 | 4.25 | 6.12 | 3.69 | 1.36 | 0.84 | 0.144 | 1.524 | 0.665 | 1.25 | 0.35 | 0.52 | 0.952
123 | 4.78 | 7.15 | 8.32 | 4.62 | 3.57 | 4.12 | 1.54 | 1.26 | 0.387 | 1.256 | 0.842 | 2.36 | 0.43 | 0.54 | 0.896
124 | 5.36 | 7.01 | 6.22 | 3.15 | 5.68 | 4.01 | 1.26 | 1.45 | 0.421 | 1.951 | 1.206 | 1.24 | 0.37 | 0.48 | 0.905
125 | 6.24 | 4.12 | 6.57 | 4.27 | 6.91 | 4.45 | 1.85 | 2.25 | 0.406 | 1.952 | 0.556 | 1.45 | 0.38 | 0.45 | 0.895
126 | 3.22 | 5.6 | 7.39 | 5.21 | 2.36 | 3.59 | 1.02 | 1.34 | 0.255 | 1.865 | 0.582 | 2.15 | 0.46 | 0.52 | 0.903
127 | 6.21 | 6.54 | 7.25 | 4.65 | 5.84 | 4.63 | 1.54 | 1.65 | 0.427 | 1.546 | 1.143 | 2.15 | 0.45 | 0.45 | 0.943
128 | 3.35 | 8.01 | 8.61 | 4.68 | 6.77 | 4.24 | 1.12 | 0.14 | 0.396 | 0.539 | 1.267 | 1.57 | 0.43 | 0.53 | 0.962
129 | 3.56 | 6.25 | 6.88 | 3.25 | 7.56 | 3.25 | 2.01 | 0.25 | 0.321 | 2.204 | 0.546 | 1.63 | 0.39 | 0.47 | 0.944
130 | 6.1 | 6.57 | 6.12 | 5.29 | 4.21 | 4.14 | 1.25 | 1.54 | 0.142 | 1.254 | 1.013 | 2.44 | 0.33 | 0.45 | 0.965
131 | 3.52 | 8.02 | 7.44 | 2.57 | 2.68 | 4.02 | 1.75 | 1.31 | 0.332 | 1.365 | 1.055 | 1.98 | 0.46 | 0.56 | 0.938
132 | 3.65 | 7.33 | 6.35 | 4.25 | 2.45 | 4.56 | 1.36 | 1.54 | 0.505 | 1.532 | 1.262 | 2.36 | 0.34 | 0.51 | 0.943
133 | 3.66 | 5.75 | 6.31 | 5.52 | 2.59 | 3.28 | 1.26 | 0.32 | 0.456 | 1.306 | 1.155 | 2.11 | 0.43 | 0.52 | 0.934
134 | 3.56 | 8.25 | 7.25 | 5.58 | 5.63 | 4.59 | 0.56 | 1.28 | 0.442 | 1.254 | 1.264 | 1.24 | 0.45 | 0.49 | 0.957
135 | 6.45 | 7.25 | 5.58 | 6.34 | 5.65 | 4.34 | 1.54 | 2.42 | 0.263 | 2.061 | 1.035 | 1.36 | 0.35 | 0.35 | 0.932
136 | 3.45 | 9.66 | 7.92 | 4.27 | 3.87 | 3.25 | 1.02 | 2.21 | 0.265 | 2.057 | 1.368 | 1.45 | 0.29 | 0.52 | 0.979
137 | 8.55 | 8.32 | 4.45 | 3.66 | 4.54 | 4.36 | 0.36 | 2.55 | 0.483 | 1.256 | 1.333 | 1.55 | 0.38 | 0.44 | 0.924
138 | 6.22 | 6.54 | 8.66 | 4.65 | 4.58 | 3.25 | 1.45 | 1.66 | 0.555 | 0.456 | 0.756 | 1.57 | 0.46 | 0.52 | 0.985
139 | 3.12 | 5.21 | 9.25 | 5.68 | 3.21 | 2.14 | 1.25 | 1.25 | 0.144 | 1.652 | 0.588 | 1.66 | 0.29 | 0.48 | 0.925
140 | 3.3 | 4.55 | 6.27 | 3.25 | 3.18 | 2.69 | 1.01 | 0.42 | 0.536 | 0.454 | 1.143 | 1.25 | 0.43 | 0.52 | 0.957
141 | 9.12 | 6.47 | 8.66 | 4.88 | 6.25 | 3.95 | 1.36 | 3.56 | 0.465 | 1.456 | 1.26 | 1.48 | 0.42 | 0.39 | 0.966
142 | 3.65 | 5.66 | 9.26 | 2.56 | 1.63 | 2.22 | 1.55 | 0.54 | 0.524 | 1.828 | 0.548 | 1.24 | 0.38 | 0.35 | 0.945
143 | 6.22 | 8.24 | 4.87 | 4.85 | 5.36 | 4.45 | 1.28 | 2.22 | 0.144 | 1.755 | 1.013 | 2.05 | 0.35 | 0.45 | 0.927
144 | 3.65 | 6.12 | 5.55 | 4.69 | 4.63 | 3.59 | 1.25 | 0.54 | 0.536 | 1.537 | 1.054 | 1.52 | 0.42 | 0.48 | 0.955
145 | 3.12 | 5.66 | 6.45 | 6.25 | 5.36 | 4.63 | 0.87 | 0.86 | 0.507 | 2.185 | 1.244 | 2.05 | 0.43 | 0.47 | 0.963
146 | 6.38 | 6.55 | 9.15 | 4.94 | 6.42 | 4.28 | 1.55 | 1.35 | 0.412 | 1.542 | 1.155 | 2.48 | 0.29 | 0.45 | 0.924
147 | 6.52 | 5.54 | 8.57 | 4.78 | 6.64 | 3.25 | 1.24 | 2.56 | 0.146 | 2.056 | 1.284 | 1.25 | 0.28 | 0.38 | 0.926
148 | 3.46 | 7.82 | 6.45 | 5.25 | 4.87 | 4.14 | 1.23 | 2.56 | 0.332 | 1.664 | 1.035 | 2.12 | 0.46 | 0.51 | 0.965
149 | 4.02 | 6.45 | 7.68 | 5.56 | 3.21 | 3.01 | 0.55 | 0.54 | 0.238 | 1.245 | 1.367 | 1.26 | 0.35 | 0.42 | 0.911
150 | 9.05 | 4.96 | 5.57 | 4.25 | 4.49 | 4.57 | 1.26 | 2.15 | 0.521 | 2.046 | 1.323 | 1.63 | 0.43 | 0.4 | 0.943
151 | 6.46 | 5.57 | 7.21 | 4.69 | 3.86 | 3.38 | 1.25 | 1.31 | 0.483 | 0.536 | 1.032 | 1.55 | 0.35 | 0.45 | 0.901
152 | 3.64 | 6.25 | 8.52 | 6.27 | 5.87 | 3.25 | 0.52 | 0.25 | 0.286 | 2.054 | 1.425 | 2.33 | 0.48 | 0.39 | 0.934
153 | 3.45 | 8.54 | 7.47 | 4.25 | 2.89 | 3.62 | 1.55 | 0.21 | 0.321 | 1.242 | 0.603 | 2.01 | 0.46 | 0.46 | 0.922
154 | 6.14 | 4.55 | 8.25 | 0.78 | 4.25 | 3.65 | 1.24 | 2.54 | 0.142 | 1.253 | 1.025 | 1.44 | 0.45 | 0.26 | 0.946
155 | 3.58 | 4.67 | 6.94 | 5.26 | 2.66 | 2.64 | 1.22 | 0.86 | 0.205 | 1.532 | 1.256 | 2.14 | 0.45 | 0.28 | 0.905
156 | 3.66 | 7.55 | 7.55 | 3.55 | 2.95 | 3.12 | 1.25 | 0.35 | 0.435 | 2.501 | 1.362 | 1.86 | 0.39 | 0.33 | 0.944
157 | 3.68 | 6.66 | 7.96 | 4.53 | 2.28 | 3.45 | 0.35 | 0.56 | 0.456 | 1.254 | 1.185 | 1.78 | 0.38 | 0.34 | 0.955
158 | 6.66 | 8.35 | 8.54 | 3.77 | 6.42 | 2.51 | 1.36 | 2.56 | 0.263 | 2.365 | 1.346 | 2.02 | 0.38 | 0.44 | 0.898
159 | 6.14 | 7.28 | 6.68 | 4.56 | 4.26 | 3.23 | 0.34 | 2.54 | 0.354 | 1.557 | 1.502 | 1.65 | 0.46 | 0.52 | 0.928
160 | 5.95 | 4.59 | 7.32 | 5.68 | 3.85 | 3.48 | 1.26 | 2.15 | 0.144 | 1.256 | 1.145 | 2.15 | 0.45 | 0.49 | 0.922
161 | 9.62 | 6.93 | 5.24 | 5.84 | 4.59 | 3.95 | 1.45 | 1.31 | 0.428 | 0.454 | 0.263 | 1.23 | 0.43 | 0.45 | 0.956
162 | 5.99 | 6.85 | 6.52 | 4.57 | 3.34 | 3.24 | 0.54 | 1.25 | 0.504 | 0.952 | 0.855 | 1.25 | 0.39 | 0.52 | 0.947
163 | 3.03 | 7.69 | 8.56 | 3.66 | 2.49 | 2.61 | 0.42 | 0.21 | 0.424 | 0.258 | 1.013 | 1.57 | 0.33 | 0.46 | 0.915
164 | 3.64 | 6.57 | 6.38 | 4.37 | 2.55 | 2.65 | 1.24 | 0.65 | 0.255 | 2.456 | 1.258 | 1.63 | 0.46 | 0.53 | 0.954
165 | 3.45 | 7.25 | 7.56 | 5.52 | 2.51 | 2.46 | 0.35 | 0.86 | 0.445 | 1.995 | 1.585 | 1.26 | 0.37 | 0.49 | 0.957
166 | 5.17 | 5.66 | 8.45 | 4.55 | 4.12 | 3.12 | 1.25 | 1.25 | 0.306 | 1.758 | 1.234 | 2.38 | 0.43 | 0.45 | 0.934
167 | 3.56 | 6.54 | 7.14 | 4.84 | 2.65 | 2.45 | 0.68 | 1.54 | 0.423 | 2.556 | 1.253 | 1.24 | 0.45 | 0.56 | 0.948
168 | 3.66 | 4.89 | 6.57 | 4.72 | 5.97 | 7.51 | 1.36 | 1.32 | 0.256 | 1.854 | 0.981 | 1.66 | 0.35 | 0.51 | 0.896
169 | 3.69 | 7.54 | 8.85 | 5.45 | 3.26 | 4.23 | 0.34 | 1.54 | 0.245 | 1.244 | 0.725 | 1.57 | 0.39 | 0.52 | 0.905
170 | 6.34 | 5.63 | 7.25 | 4.77 | 6.25 | 3.02 | 1.26 | 2.31 | 0.396 | 1.546 | 0.675 | 1.44 | 0.28 | 0.52 | 0.899
171 | 6.14 | 4.55 | 8.61 | 4.56 | 4.96 | 4.06 | 0.62 | 2.35 | 0.145 | 1.258 | 0.254 | 1.25 | 0.46 | 0.44 | 0.903
172 | 3.55 | 8.22 | 7.29 | 5.28 | 2.36 | 4.19 | 1.33 | 1.24 | 0.387 | 1.854 | 1.566 | 2.36 | 0.29 | 0.43 | 0.943
173 | 9.62 | 6.48 | 6.12 | 4.65 | 6.45 | 3.54 | 1.28 | 2.28 | 0.325 | 1.236 | 1.234 | 1.24 | 0.43 | 0.48 | 0.965
174 | 5.99 | 5.92 | 7.44 | 4.58 | 4.36 | 6.59 | 0.45 | 1.54 | 0.406 | 0.365 | 1.251 | 1.45 | 0.42 | 0.45 | 0.944
175 | 3.03 | 6.57 | 4.31 | 5.29 | 2.87 | 2.45 | 1.24 | 2.74 | 0.341 | 1.532 | 0.522 | 2.25 | 0.38 | 0.38 | 0.965
176 | 3.26 | 7.89 | 5.92 | 3.14 | 2.63 | 3.24 | 1.08 | 0.56 | 0.427 | 1.275 | 1.032 | 2.15 | 0.36 | 0.36 | 0.938
177 | 3.1 | 6.75 | 7.25 | 4.63 | 2.25 | 2.23 | 1.25 | 0.42 | 0.382 | 1.254 | 0.667 | 1.57 | 0.42 | 0.46 | 0.944
178 | 6.56 | 8.23 | 5.58 | 4.25 | 4.45 | 2.62 | 1.28 | 1.56 | 0.321 | 1.262 | 0.842 | 1.63 | 0.43 | 0.42 | 0.934
179 | 6.28 | 7.15 | 7.67 | 4.52 | 4.66 | 5.63 | 0.45 | 1.54 | 0.142 | 1.057 | 1.206 | 2.14 | 0.29 | 0.42 | 0.957
180 | 3.32 | 7.22 | 4.45 | 5.55 | 4.52 | 3.24 | 1.24 | 0.45 | 0.371 | 2.463 | 0.538 | 1.66 | 0.27 | 0.45 | 0.932
181 | 3.46 | 8.46 | 5.66 | 6.34 | 3.12 | 2.25 | 1.36 | 1.02 | 0.205 | 1.854 | 0.582 | 2.36 | 0.26 | 0.39 | 0.956
182 | 9.12 | 5.55 | 4.82 | 4.24 | 4.87 | 5.57 | 2.25 | 3.25 | 0.456 | 1.257 | 1.143 | 2.11 | 0.35 | 0.45 | 0.945
183 | 6.35 | 7.32 | 8.25 | 3.86 | 3.56 | 4.25 | 1.03 | 1.86 | 0.142 | 2.145 | 1.266 | 1.24 | 0.43 | 0.45 | 0.928
184 | 3.12 | 6.48 | 6.87 | 4.65 | 2.32 | 3.12 | 1.36 | 0.84 | 0.263 | 1.532 | 0.546 | 1.55 | 0.25 | 0.42 | 0.955
185 | 3.25 | 7.56 | 7.44 | 5.68 | 2.68 | 3.26 | 0.25 | 0.26 | 0.465 | 1.525 | 1.015 | 1.45 | 0.26 | 0.45 | 1
186 | 6.12 | 5.63 | 6.33 | 3.74 | 4.65 | 3.66 | 1.26 | 1.45 | 0.536 | 1.622 | 1.143 | 1.55 | 0.43 | 0.28 | 0.924
187 | 3.32 | 7.89 | 9.26 | 4.96 | 2.84 | 2.88 | 1.42 | 0.25 | 0.465 | 1.365 | 1.204 | 1.57 | 0.39 | 0.28 | 0.943
188 | 3.52 | 6.75 | 5.64 | 2.99 | 2.25 | 3.25 | 0.58 | 0.34 | 0.324 | 1.524 | 0.546 | 1.66 | 0.25 | 0.32 | 0.965
189 | 3.11 | 8.32 | 6.23 | 4.25 | 2.67 | 3.61 | 1.02 | 0.65 | 0.147 | 1.256 | 1.015 | 1.25 | 0.46 | 0.42 | 0.936
190 | 3.65 | 7.15 | 7.25 | 4.68 | 2.72 | 3.65 | 1.17 | 0.14 | 0.536 | 1.746 | 1.052 | 1.52 | 0.34 | 0.35 | 0.943
191 | 3.12 | 6.36 | 8.25 | 6.25 | 2.28 | 3.02 | 0.35 | 0.25 | 0.307 | 0.952 | 1.262 | 2.05 | 0.43 | 0.42 | 0.922
192 | 3.56 | 7.28 | 6.46 | 4.63 | 3.12 | 3.12 | 1.25 | 0.54 | 0.412 | 1.865 | 1.155 | 2.44 | 0.44 | 0.44 | 0.934
193 | 6.23 | 9.54 | 6.39 | 4.78 | 6.11 | 4.45 | 1.35 | 1.37 | 0.134 | 2.061 | 1.264 | 1.25 | 0.35 | 0.44 | 0.922
194 | 3.45 | 6.45 | 7.56 | 5.26 | 0.87 | 2.51 | 1.36 | 0.54 | 0.332 | 2.006 | 1.035 | 1.56 | 0.29 | 0.46 | 0.946
195 | 6.02 | 6.36 | 8.32 | 4.78 | 5.68 | 2.23 | 0.54 | 1.32 | 0.238 | 1.256 | 1.344 | 1.26 | 0.38 | 0.32 | 0.895
196 | 6.22 | 5.21 | 7.14 | 4.53 | 4.25 | 3.48 | 1.42 | 1.28 | 0.125 | 0.456 | 1.353 | 1.63 | 0.43 | 0.39 | 0.944
197 | 3.12 | 5.62 | 6.57 | 3.89 | 4.98 | 3.95 | 0.85 | 0.42 | 0.483 | 1.652 | 0.756 | 2.04 | 0.29 | 0.35 | 0.955
198 | 3.44 | 7.56 | 8.57 | 4.55 | 2.34 | 2.19 | 1.02 | 0.21 | 0.286 | 1.281 | 1.388 | 2.33 | 0.43 | 0.45 | 0.905
199 | 9.02 | 6.54 | 7.25 | 4.67 | 4.52 | 5.54 | 2.56 | 2.55 | 0.348 | 1.456 | 1.143 | 2.01 | 0.42 | 0.46 | 0.928
200 | 3.12 | 6.12 | 8.61 | 5.82 | 2.44 | 1.59 | 1.24 | 0.66 | 0.143 | 1.824 | 1.126 | 1.46 | 0.38 | 0.46 | 0.948
Note on A1: 序号
Note on B1: 钢锭规格：单位：t 一炉钢：24支钢锭
Note on C1: 废钢投入量（单位：%）
Note on D1: 返回合金钢（单位：%）
Note on E1: 碳素钢（单位：%）
Note on F1: 表面质量：结疤
Note on G1: 钢锭表面：短尺
Note on H1: 钢锭表面：白点
Note on I1: 钢锭表面其他
Note on J1: 化学成分：Mo
Note on K1: 化学成分：Ni
Note on L1: 化学成分：Cr
Note on M1: 化学成分：Mn
Note on N1: 化学成分：C
Note on O1: 化学成分：Si
Note on P1: 成锭率 (范围：0-1之间) 1是非法数据

## 成材率
U | X31 | X32 | X33 | X34 | X35 | X36 | Rc
1 | 6.301 | -2.06 | 3.162 | 0.365 | 1.93 | 0.855 | 0.93
2 | 6.102 | -1.98 | 2.685 | 0.587 | 0.95 | 0.749 | 0.94
3 | 5.623 | -1.38 | 2.746 | 1.355 | 1.55 | 0.613 | 0.805
4 | 4.582 | -0.27 | 2.651 | 0.586 | 1.61 | 1.098 | 0.9
5 | 4.243 | 0.07 | 2.443 | 1.081 | 1.42 | 0.977 | 0.8375
6 | 5.685 | -1.03 | 4.652 | 1.642 | 1.56 | 0.498 | 0.9
7 | 5.613 | -1.88 | 3.156 | 0.953 | 1.35 | 0.546 | 0.781
8 | 4.823 | -1.35 | 2.641 | 1.553 | 1.2 | 0.563 | 0.862
9 | 6.052 | -0.26 | 2.643 | 1.261 | 1.64 | 0.874 | 0.756
10 | 5.156 | -0.24 | 2.146 | 1.095 | 0.98 | 0.697 | 0.882
11 | 5.611 | -1.02 | 2.655 | 1.211 | 0.99 | 0.757 | 0.88
12 | 5.364 | -1.62 | 2.685 | 0.822 | 1.57 | 0.582 | 0.94
13 | 5.623 | -1.33 | 2.342 | 1.355 | 1.67 | 0.453 | 0.87
14 | 5.192 | -0.78 | 2.651 | 0.755 | 1.61 | 0.482 | 0.91
15 | 4.243 | -1.89 | 2.575 | 1.081 | 1.55 | 0.977 | 0.85
16 | 4.268 | -1.03 | 2.453 | 0.954 | 1.56 | 0.458 | 0.87
17 | 5.025 | -0.99 | 1.255 | 0.953 | 1.35 | 0.842 | 0.781
18 | 5.368 | -1.35 | 3.452 | 1.553 | 1.65 | 0.563 | 0.895
19 | 5.056 | -1.56 | 2.643 | 0.753 | 1.64 | 0.874 | 0.837
20 | 4.941 | -1.71 | 2.785 | 1.51 | 0.89 | 0.458 | 0.857
21 | 5.258 | -2.14 | 3.124 | 0.243 | 1.55 | 0.855 | 0.93
22 | 6.23 | -2.01 | 2.685 | 0.587 | 1.01 | 0.587 | 0.945
23 | 5.611 | -1.53 | 3.124 | 0.457 | 1.25 | 0.613 | 0.805
24 | 5.682 | -0.57 | 2.651 | 0.586 | 1.03 | 0.925 | 0.839
25 | 4.542 | 0.07 | 2.452 | 0.656 | 1.73 | 0.977 | 0.8375
26 | 5.61 | -1.03 | 3.241 | 0.835 | 1.56 | 0.735 | 0.879
27 | 5.366 | -1.65 | 3.156 | 0.672 | 1.25 | 0.546 | 0.781
28 | 5.23 | -1.35 | 2.641 | 1.221 | 1.32 | 0.381 | 0.862
29 | 4.989 | -1.26 | 2.658 | 0.574 | 1.64 | 0.874 | 0.756
30 | 5.632 | -0.25 | 2.574 | 0.689 | 0.78 | 0.697 | 0.882
31 | 5.456 | -1.02 | 2.485 | 0.782 | 0.99 | 0.754 | 0.958
32 | 5.258 | -1.05 | 2.685 | 0.822 | 1.57 | 0.582 | 0.897
33 | 5.623 | -1.33 | 3.013 | 1.355 | 1.23 | 0.568 | 0.982
34 | 5.192 | -0.78 | 2.457 | 0.755 | 1.61 | 0.835 | 0.795
35 | 5.032 | -1.44 | 2.575 | 1.214 | 1.58 | 0.977 | 0.85
36 | 4.268 | -1.03 | 2.538 | 0.785 | 1.56 | 0.678 | 0.725
37 | 5.259 | -1.32 | 2.135 | 0.587 | 1.36 | 0.842 | 0.781
38 | 5.368 | -1.35 | 2.745 | 1.245 | 1.65 | 0.563 | 0.895
39 | 5.148 | -1.21 | 2.643 | 0.746 | 1.64 | 0.874 | 0.894
40 | 5.035 | -1.87 | 2.453 | 1.231 | 1.25 | 0.782 | 0.983
41 | 5.625 | -1.23 | 2.505 | 1.023 | 1.45 | 0.626 | 0.885
42 | 5.5 | -0.98 | 2.376 | 1.458 | 1.66 | 0.536 | 0.89
43 | 5.951 | -1.22 | 2.342 | 1.866 | 1.54 | 0.747 | 0.869
44 | 5.632 | -1.22 | 2.154 | 1.255 | 1.49 | 0.512 | 0.87
45 | 5.706 | -1.03 | 2.413 | 0.655 | 1.64 | 0.644 | 0.91
46 | 5.55 | -0.99 | 2.297 | 1.036 | 1.33 | 0.585 | 0.901
47 | 5.492 | -1.43 | 2.546 | 1.211 | 1.52 | 0.548 | 0.887
48 | 5.726 | -1.33 | 2.238 | 1.109 | 1.33 | 0.566 | 0.867
49 | 6.252 | -1.02 | 2.554 | 1.202 | 1.55 | 0.476 | 0.885
50 | 5.5 | -1.35 | 2.643 | 1.433 | 1.25 | 0.533 | 0.89
51 | 5.784 | -1.05 | 2.347 | 1.242 | 1.33 | 0.636 | 0.857
52 | 5.446 | -0.99 | 2.395 | 1.434 | 1.27 | 0.652 | 0.87
53 | 6.156 | -0.24 | 2.146 | 1.095 | 1.12 | 0.697 | 0.852
54 | 5.611 | -1.02 | 2.355 | 1.211 | 0.99 | 0.757 | 0.88
55 | 5.364 | -1.42 | 2.685 | 1.263 | 1.57 | 0.582 | 0.923
56 | 5.623 | -1.33 | 2.342 | 1.355 | 1.45 | 0.455 | 0.897
57 | 5.892 | -1.38 | 2.451 | 1.755 | 1.61 | 0.482 | 0.915
58 | 5.766 | -1.69 | 2.575 | 1.081 | 1.55 | 0.977 | 0.858
59 | 5.65 | -1.03 | 2.453 | 0.954 | 1.56 | 0.458 | 0.87
60 | 5.745 | -0.99 | 2.255 | 1.254 | 1.35 | 0.842 | 0.881
61 | 5.568 | -1.35 | 3.052 | 1.553 | 1.65 | 0.763 | 0.895
62 | 7.056 | -1.56 | 2.643 | 1.284 | 1.64 | 0.874 | 0.937
63 | 5.941 | -1.71 | 2.785 | 1.51 | 1.54 | 0.458 | 0.857
64 | 5.258 | -1.14 | 2.108 | 1.476 | 1.55 | 0.847 | 0.93
65 | 6.23 | -1.01 | 2.685 | 0.887 | 1.01 | 0.587 | 0.905
66 | 5.611 | -1.53 | 3.124 | 0.957 | 1.25 | 0.613 | 0.855
67 | 5.682 | -0.57 | 2.651 | 0.586 | 1.03 | 0.925 | 0.889
68 | 6.542 | -0.99 | 2.452 | 1.356 | 0.99 | 0.946 | 0.898
69 | 5.61 | -1.03 | 2.241 | 0.835 | 1.56 | 0.735 | 0.879
70 | 6.366 | -1.65 | 3.156 | 0.672 | 1.25 | 0.646 | 0.911
71 | 7.23 | -1.35 | 2.641 | 1.221 | 1.32 | 0.381 | 0.892
72 | 5.989 | -1.26 | 2.658 | 1.574 | 1.64 | 0.874 | 0.928
73 | 5.632 | -0.75 | 2.574 | 1.389 | 0.78 | 0.677 | 0.882
74 | 5.51 | -1.33 | 2.815 | 1.262 | 1.69 | 0.774 | 0.856
75 | 5.784 | -1.88 | 2.378 | 1.033 | 1.27 | 0.682 | 0.8
76 | 5.846 | -1.64 | 2.442 | 1.267 | 1.29 | 0.568 | 0.881
77 | 6.156 | -1.26 | 2.554 | 1.584 | 1.31 | 0.865 | 0.895
78 | 6.611 | -0.88 | 2.413 | 1.195 | 1.48 | 0.937 | 0.837
79 | 5.864 | -1.82 | 2.497 | 1.239 | 1.59 | 0.878 | 0.757
80 | 5.623 | -0.82 | 2.746 | 1.463 | 1.66 | 0.742 | 0.93
81 | 6.892 | -1.83 | 2.138 | 1.375 | 1.65 | 0.563 | 0.913
82 | 5.766 | -0.78 | 2.554 | 1.755 | 1.12 | 0.879 | 0.805
83 | 7.25 | -1.99 | 2.843 | 1.761 | 1.25 | 0.682 | 0.879
84 | 5.745 | -1.43 | 2.347 | 0.967 | 1.35 | 0.686 | 0.875
85 | 5.568 | -0.92 | 2.595 | 1.355 | 1.26 | 0.636 | 0.779
86 | 7.356 | -1.85 | 2.835 | 1.732 | 1.34 | 0.747 | 0.781
87 | 5.941 | -1.36 | 2.578 | 1.281 | 1.49 | 0.812 | 0.892
88 | 6.258 | -1.71 | 2.482 | 0.998 | 1.64 | 0.785 | 0.756
89 | 6.23 | -1.94 | 2.544 | 1.254 | 1.56 | 0.548 | 0.782
90 | 6.611 | -2.01 | 2.613 | 1.543 | 1.35 | 0.599 | 0.928
91 | 5.682 | -1.83 | 2.497 | 1.684 | 1.32 | 0.444 | 0.897
92 | 6.542 | -0.97 | 2.736 | 1.519 | 1.69 | 0.633 | 0.932
93 | 7.21 | -1.92 | 2.498 | 1.476 | 0.98 | 0.836 | 0.895
94 | 6.966 | -1.87 | 2.56 | 1.787 | 0.97 | 0.552 | 0.85
95 | 7.23 | -1.36 | 2.876 | 0.987 | 1.27 | 0.697 | 0.785
96 | 6.621 | -1.31 | 2.347 | 0.886 | 1.29 | 0.765 | 0.881
97 | 6.682 | -1.44 | 2.895 | 1.334 | 0.79 | 0.568 | 0.795
98 | 6.542 | -1.61 | 2.873 | 0.835 | 1.38 | 0.455 | 0.877
99 | 7.31 | -0.83 | 2.947 | 0.972 | 0.87 | 0.433 | 0.853
100 | 6.92 | -1.97 | 3.135 | 1.586 | 1.27 | 0.788 | 0.925
101 | 6.876 | -1.43 | 2.863 | 0.972 | 1.15 | 0.546 | 0.915
102 | 5.687 | -1.13 | 2.647 | 1.354 | 1.16 | 0.583 | 0.805
103 | 6.682 | -1.12 | 2.795 | 0.574 | 1.54 | 0.878 | 0.849
104 | 6.542 | -1.35 | 2.886 | 0.655 | 1.49 | 0.667 | 0.8575
105 | 5.698 | -1.35 | 2.395 | 0.799 | 1.54 | 0.799 | 0.879
106 | 6.856 | -0.79 | 2.645 | 0.877 | 1.33 | 0.582 | 0.881
107 | 7.221 | -0.93 | 2.388 | 1.355 | 1.52 | 0.777 | 0.876
108 | 5.989 | -1.52 | 2.334 | 0.875 | 1.33 | 0.882 | 0.921
109 | 5.632 | -1.42 | 2.575 | 1.233 | 1.55 | 0.977 | 0.856
110 | 6.515 | -1.55 | 2.667 | 0.985 | 1.25 | 0.658 | 0.91
111 | 5.984 | -1.58 | 2.275 | 0.987 | 1.32 | 0.842 | 0.857
112 | 5.846 | -1.69 | 3.044 | 12.76 | 1.29 | 0.588 | 0.898
113 | 6.756 | -1.33 | 2.987 | 0.946 | 1.02 | 0.874 | 0.767
114 | 6.645 | -0.92 | 2.788 | 1.166 | 0.91 | 0.458 | 0.895
115 | 5.898 | -1.35 | 2.108 | 1.123 | 1.67 | 0.844 | 0.878
116 | 7.323 | -1.54 | 2.985 | 1.258 | 1.15 | 0.533 | 0.857
117 | 6.834 | -1.72 | 3.054 | 1.566 | 1.61 | 0.687 | 0.912
118 | 5.776 | -1.54 | 2.651 | 1.255 | 1.55 | 0.985 | 0.923
119 | 7.123 | -1.51 | 2.752 | 0.688 | 1.46 | 0.917 | 0.845
120 | 6.745 | -1.53 | 2.241 | 1.087 | 1.35 | 0.735 | 0.839
121 | 6.545 | -0.87 | 3.112 | 1.345 | 1.15 | 0.646 | 0.835
122 | 6.784 | -0.99 | 2.875 | 1.109 | 1.64 | 0.381 | 0.879
123 | 5.876 | -1.66 | 2.658 | 1.292 | 1.58 | 0.874 | 0.781
124 | 6.156 | -1.13 | 2.566 | 1.493 | 1.45 | 0.697 | 0.862
125 | 5.657 | -1.35 | 2.835 | 1.292 | 1.51 | 0.754 | 0.756
126 | 5.398 | -1.55 | 2.578 | 1.434 | 1.25 | 0.582 | 0.882
127 | 6.623 | -0.95 | 2.449 | 1.095 | 1.03 | 0.568 | 0.958
128 | 5.892 | -1.63 | 2.854 | 1.231 | 0.99 | 0.635 | 0.897
129 | 7.766 | -1.78 | 2.554 | 1.263 | 1.56 | 0.977 | 0.982
130 | 5.675 | -0.91 | 2.643 | 1.388 | 1.25 | 0.678 | 0.895
131 | 6.798 | -1.92 | 2.347 | 1.555 | 1.32 | 0.642 | 0.85
132 | 6.568 | -1.65 | 2.695 | 1.051 | 1.64 | 0.566 | 0.825
133 | 7.056 | -1.78 | 2.776 | 0.987 | 0.78 | 0.876 | 0.781
134 | 6.923 | -1.77 | 2.855 | 1.654 | 1.69 | 0.786 | 0.895
135 | 6.223 | -1.35 | 2.685 | 1.553 | 1.27 | 0.655 | 0.894
136 | 7.213 | -1.61 | 2.842 | 1.784 | 1.29 | 0.544 | 0.883
137 | 6.611 | -0.87 | 2.751 | 1.581 | 1.31 | 0.647 | 0.885
138 | 5.677 | -1.97 | 2.575 | 1.276 | 1.48 | 0.558 | 0.89
139 | 6.542 | -1.56 | 2.499 | 0.998 | 1.69 | 0.644 | 0.869
140 | 6.923 | -1.43 | 2.555 | 0.957 | 1.11 | 0.585 | 0.92
141 | 6.823 | -1.13 | 3.023 | 0.658 | 1.33 | 0.548 | 0.91
142 | 6.742 | -1.44 | 2.543 | 1.356 | 0.96 | 0.544 | 0.901
143 | 6.988 | -1.35 | 2.785 | 0.956 | 1.28 | 0.535 | 0.887
144 | 7.462 | -0.87 | 2.158 | 1.372 | 1.35 | 0.533 | 0.943
145 | 6.841 | -1.34 | 2.685 | 1.331 | 1.26 | 0.666 | 0.885
146 | 7.216 | -1.37 | 3.124 | 1.534 | 1.54 | 0.688 | 0.89
147 | 6.911 | -0.99 | 2.651 | 1.345 | 1.47 | 0.697 | 0.95
148 | 6.523 | -1.76 | 2.452 | 1.462 | 1.66 | 0.733 | 0.87
149 | 6.225 | -1.56 | 2.241 | 1.533 | 1.86 | 0.582 | 0.952
150 | 7.213 | -1.54 | 3.011 | 1.467 | 1.64 | 0.655 | 0.88
151 | 6.612 | -1.65 | 2.698 | 1.584 | 1.66 | 0.482 | 0.923
152 | 6.782 | -1.12 | 2.658 | 1.166 | 1.55 | 0.677 | 0.897
153 | 6.542 | -1.34 | 2.774 | 1.139 | 1.39 | 0.458 | 0.915
154 | 7.354 | -1.38 | 2.515 | 1.412 | 1.59 | 0.866 | 0.958
155 | 6.902 | -1.31 | 2.763 | 1.312 | 0.88 | 0.763 | 0.87
156 | 6.876 | -1.44 | 2.688 | 1.287 | 1.47 | 0.834 | 0.881
157 | 6.687 | -2.02 | 2.435 | 1.361 | 1.27 | 0.558 | 0.895
158 | 6.684 | -1.73 | 2.543 | 0.998 | 1.33 | 0.812 | 0.937
159 | 6.542 | -0.98 | 2.395 | 1.765 | 0.99 | 0.587 | 0.857
160 | 5.898 | -1.42 | 2.345 | 0.995 | 1.45 | 0.645 | 0.903
161 | 6.856 | -1.84 | 2.377 | 0.895 | 0.97 | 0.901 | 0.945
162 | 7.265 | -1.46 | 2.444 | 1.554 | 1.33 | 0.903 | 0.855
163 | 5.989 | -1.34 | 2.075 | 0.935 | 1.23 | 0.835 | 0.889
164 | 6.632 | -1.54 | 2.607 | 0.987 | 1.34 | 0.646 | 0.898
165 | 6.515 | -1.66 | 2.075 | 1.286 | 1.45 | 0.356 | 0.879
166 | 5.984 | -0.88 | 3.011 | 0.995 | 1.67 | 0.874 | 0.911
167 | 5.884 | -1.47 | 2.587 | 1.454 | 1.54 | 0.687 | 0.867
168 | 6.756 | -1.48 | 2.878 | 1.374 | 1.65 | 0.745 | 0.912
169 | 6.845 | -1.53 | 2.181 | 0.755 | 1.52 | 0.782 | 0.898
170 | 6.898 | -1.12 | 2.908 | 0.865 | 1.44 | 0.599 | 0.946
171 | 7.396 | -1.44 | 3.024 | 0.834 | 1.58 | 0.865 | 0.895
172 | 6.858 | -1.35 | 2.688 | 1.355 | 1.35 | 0.966 | 0.881
173 | 6.776 | -0.88 | 2.633 | 0.889 | 1.39 | 0.778 | 0.875
174 | 7.123 | -0.95 | 2.241 | 1.236 | 1.29 | 0.742 | 0.867
175 | 6.745 | -1.45 | 3.112 | 1.085 | 1.52 | 0.654 | 0.942
176 | 7.295 | -1.42 | 2.875 | 1.187 | 0.96 | 0.879 | 0.913
177 | 6.784 | -1.57 | 2.743 | 1.276 | 1.67 | 0.689 | 0.933
178 | 6.876 | -1.54 | 2.543 | 0.846 | 1.55 | 0.667 | 0.885
179 | 6.156 | -1.69 | 2.823 | 1.178 | 1.41 | 0.613 | 0.859
180 | 5.669 | -1.56 | 2.588 | 1.189 | 1.25 | 0.747 | 0.9175
181 | 7.398 | -0.98 | 2.459 | 1.211 | 1.37 | 0.712 | 0.889
182 | 6.623 | -1.25 | 2.824 | 1.358 | 1.39 | 0.785 | 0.925
183 | 5.892 | -1.52 | 2.644 | 1.466 | 1.05 | 0.648 | 0.945
184 | 7.764 | -1.22 | 2.687 | 1.455 | 1.34 | 0.769 | 0.896
185 | 5.675 | -1.54 | 2.488 | 0.788 | 1.58 | 0.544 | 0.882
186 | 6.756 | -1.45 | 2.408 | 1.387 | 1.65 | 0.633 | 0.912
187 | 6.568 | -1.53 | 2.285 | 1.245 | 1.15 | 0.736 | 0.915
188 | 7.258 | -0.97 | 2.677 | 1.159 | 1.48 | 0.552 | 0.898
189 | 6.682 | -0.91 | 2.651 | 1.252 | 1.27 | 0.697 | 0.899
190 | 6.566 | -1.16 | 2.772 | 1.473 | 1.39 | 0.765 | 0.858
191 | 7.278 | -1.13 | 2.241 | 1.292 | 1.65 | 0.668 | 0.877
192 | 6.966 | -1.34 | 2.988 | 1.477 | 1.43 | 0.755 | 0.912
193 | 7.213 | -1.43 | 2.875 | 1.195 | 1.29 | 0.765 | 0.923
194 | 6.621 | -0.97 | 2.643 | 1.331 | 1.16 | 0.588 | 0.898
195 | 6.684 | -1.63 | 2.534 | 1.563 | 1.23 | 0.668 | 0.944
196 | 6.842 | -1.45 | 2.655 | 1.388 | 1.34 | 0.759 | 0.935
197 | 7.301 | -1.23 | 2.578 | 1.155 | 1.59 | 0.597 | 0.916
198 | 6.952 | -1.07 | 2.553 | 1.351 | 1.09 | 0.674 | 0.931
199 | 6.876 | -1.34 | 2.344 | 0.954 | 1.45 | 0.675 | 0.892
200 | 6.684 | -1.32 | 2.561 | 1.654 | 1.36 | 0.679 | 0.881
Note on A1: 序号
Note on B1: 成材组距
Note on C1: 检验结果值允许的偏差范围
Note on D1: 检验项目：非金属夹杂物
Note on E1: 检验项目：显微组织
Note on F1: 检验项目：力学性能
Note on G1: 检验项目：低倍组织
Note on H1: 成坯率/成材率 （范围：0-1之间）